## Zero Copper AFPs
PAINT DETAILS
Paint Type | Modified Epoxy Antifouling Paint | [17 empty] | Single-Season Ablative Antifouling Paint |  |  |  | Multi-Season Ablative Antifouling Paint | [12 empty] | Copper Free Ablative Antifouling Paint | [6 empty] | Thin-Film and Vinyl Antifouling Paint
Brand | Sea Hawk | Sea Hawk | Interlux | Interlux | Interlux | Interlux | West Marine | Pettit | Pettit | Pettit | Pettit | Pettit | Pettit | Pettit | Pettit | Pettit | Z-Spar | Z-Spar | Sea Hawk | Interlux | West Marine | Pettit | Interlux | Interlux | Interlux | Interlux | Interlux | Interlux | West Marine | Pettit | Pettit | Pettit | Pettit | Pettit | Pettit | Interlux | Interlux | West Marine | Pettit | Pettit | Pettit | Pettit | Interlux | Interlux | Interlux | West Marine
Name | Sharkskin antifouling paint | Tropikote (premium) | Fiberglass Bottombote NT | Fiberglass Bottomkote Aqua | Ultra with Biolux | Fiberglass Bottomkote Racing Bronze | BottomShield with CCT (Composite Copper Technology) | Unepoxy Standard | Unepoxy Plus | Copper Bronze Antifouling | Black Widow (fastest racing paint) | Trinidad SR | Trinidad 75 | Trinidad Pro | Neptune5 Hard Hybrid Thin Film | Trinidad VOC | The Protector | BottomPro | Biocop TF Antifouling Paint | ACT | CPP | Ultima SSA | Micron CSC | Trilux 33 | Micron Extra with Biolux | Micron 66 | Micron CSC HS | Aqua-One Performance Ablative | PCA Gold | Hydrocoat | Horizons | Hydrocoat SR | Vivid Bright Colored Hybrid | Ultima SR40 | Ultima SR60 | Pacifica Plus | Micron CF | CFA Eco Copper Free | Ultima ECO | Hydrocoat ECO | Pontoon Pro | Old Salem Hard Racing Copper Bronze | VC 17m Extral with Biolux | VC Offshore Hard-Vinyl | VC Offshore Regata Baltoplate (for serious racing) | FW-21 Slick Coat Racing Paint
Type (Specific) | Modified epoxy | Modified epoxy *75.8% (highest) copper content | Hard ablative, dual-resin hybrid | Water-based modified epoxy | Modified epoxy | Dual-resin, hybrid hard/ablative | Unk | Modified epoxy | Unk | Modified epoxy | Cuprous Thiocynate; Zinc pyrithione | Modified epoxy | Modified epoxy | Modified epoxy | hard Water-Based Hybrid | Modified epoxy | Modified epoxy | Unk | Dual-biocide ablative | Ablative | Ablative | Ablative | Copolymer ablative | Ablative for aluminum | Copolymer ablative | Copolymer ablative | Copolymer ablative | Water-based ablative, envionmentally friendly | Copolymer ablative | Water-Based ablative | Copolymer ablative | Dual-biocide, wate-based ablative | Hard ablative hybrid | Copolymer ablative | Copolymer ablative | Dual-biocide ablative | Multi-seasonal, dual-biocide coploymer ablative | Dual-biocide, water-based ablative | Dual-biocide ablative | Water-based copolymer ablative | Multi-seasonal, copper free ablative | Smooth racing finish | Thin film | Hard vinyl | Thin film | Thin-film Solid Lubricant
Primary Biocide | Cuprous oxide | Cuprous oxide | Cuprous oxide | Cuprous oxide | Cuprous oxide | Cuprous oxide | Unk | Unk | Unk | Cuprous oxide | dual-biocide; multi-season hybrid; hard modified epoxy | Cuprous oxide | Cuprous oxide | Cuprous oxide | Cuprous oxide | Cuprous oxide | Cuprous oxide | Unk | Cuprous oxide; zinc | Cuprous oxide | Cuprous oxide | Cuprous oxide | Cuprous oxide | Cuprous thiocyanate | Cuprous oxide | Cuprous oxide | Cuprous oxide | Cuprous oxide | Cuprous oxide | Cuprous oxide | Cuprous oxide | Cuprous oxide | Cuprous thiocyanate | Cuprous oxide | Cuprous oxide | ECONEA | ECONEA | ECONEA | ECONEA | ECONEA | ECONEA | None | Cuprous oxide | Cuprous oxide | Cuprous oxide | Cuprous oxide
Copper Content | 45.2% | 75.8% | N/A |  | 66% | 25% | 23.7% | 24% | 55.6% | 33.26% | 25% Copper Thiocyanate | 60% | 65% | 60% | 25.25% | 55.6% | 53% | 65% | 38.06% | 29.73% | 23.7% | 37.5% | 37.2% | 6.54% Copper Thiocyanate | 38.62% | 40.41% | 37.2% | 28.45% | 47.5% | 40.34% | 40.5% | 40% |  | 47.5% | 65% | [7 empty] | 20.35% |  | 41.15% Cuprous Oxide | NOT Copper free
Paint weight (pounds) | 8 | 15 | 8 | 18.05 | 21.1 | 17.05 | N/A | 5 | 5 | 5 | 15 | 2 | 5 | 23 | 4.31 | N/A | 18.47 | 18.47 | 18 (shipping weight) | 20.1 | N/A | 5 | 8 | 14.3 | 8 | 16.8 | 16.68 | 16 | N/A | 19 | 5 | 16 | 3.9 package | 5 | 5
Cuprous Oxide (gram; 1lbs=453.59g) | 1640.18144 | 5157.3183 | N/A | 0 | 6316.69434 | 1933.427375 | N/A | 544.308 | 1260.9802 | 754.32017 | N/A | 544.308 | 1474.1675 | 6259.542 | 493.6307 | N/A | 4440.237869 | 5445.574745 | N/A | 2710.531 | N/A | 850.48125 | 1349.88384 | N/A | 1401.411664 | 3079.368 | 2814.508 | 2064.74168 | N/A | 3476.585914 | 918.51975 | 2902.976 | N/A | 1077.27625 | 1474.1675
Biocide % | 42 | 75 | 25 | 46.45 | 55 | 25 | 28 | 33.26 | 47.5 | 33.2 | Unk | 60 | Up to 60.9% | 60 | 25 | 53.3 | 53.3 | Unk | 38; 4.14 | 29 | 23.7 | 37.5 | 37.2 | 16.95 | 39 | 40 | 33.4 | 65 | 40 | 40 | 40.5 | 40 | 25 | 40 | 60 | 3.9 | 3.9 | 6 | 6 | 6 | 6 | None | 20.35 | 42 | Not copper free | 21
Anti-Slime | Unk | Unk | None | Unk | Biolux | None | Unk | Unk | Unk | Unk | Unk | Irgarol | None | Irgarol | None | None | None | Unk | 0 | Irgarol | None | None | None | Biolux | Biolux | Biolux | None | Unk | Irgarol | PTFE | None | Irgarol | Zinc pyrithione | Irgarol | Irgarol | Biolux | Biolux | Zinc ornadine | Zinc pyrithione | 4.8% Zinc pyrithione | 4.8% Zinc pyrithione | None | Biolux | None | Unk | irgarol
Coverage (sq. ft) | 320 | 320 | 400 | 407 | 475 | 400 | 400 | 400 | 400 | Unk | 440 | 400 | 400 | 400 | 500 | 400 | 400 | Unk | 315 | 455 | 300 | 500 | 440 | 443 | 440 | 320 | 330 | 375 | 400 | 400 | 400 | 400 | 440 | 450 | 400 | 528 | 518 | 400 | 500 | 400 | 500 | 800 | 85 | 350 | 300 | 80
# of Coats | 2 | 2 | 2 to 3 | 2 to 3 | 2 | 2 (3 on bare wood) | 2 | 2 | Unk | Unk | Unk | 2 | 2 | 2 | 2 | 2 | 2 | Unk | 1 to 2 | 2 to 3 | 2 to 3 | 2 to 3 | 2 to 3 | 2 to 3 | 2 to 3 | 2 to 3 | 2 to 3 | Unk | 2 to 3 | 2 to 3 | 2 to 3 | 2 to 3 | 2 to 3 | 2 to 3 | 2 to 3 | 2 | 2 | 2 to 3 | 2 to 3 | 2 to 3 | 2 to 3 | 2 | 2 to 3 | 3 to 4 | Unk | 3
# of Coats | 2 | 2 | 2 | 2 | 2 | 2 | 2 | 2 | 2 | 2 | 2 | 2 | 2 | 2 | 2 | 2 | 2 | 2 | 2 | 2 | 2 | 2 | 2 | 2 | 2 | 2 | 2 | 2 | 2 | 2 | 2 | 2 | 2 | 2 | 2 | 2 | 2 | 2 | 2 | 2 | 2 | 2 | 2 | 2 | 2 | 2
Drying Time (hrs) | 2 | 2 | 2 | 4 | 3 to 6 | 2 | 2 to 6 | 4 | 4 | 2 | 3-12 hours | 2 to 6 | 4 | 4 | 4 | 4 | 4 | Unk | 12 | 16 | 3 to 12 | 3 | 16 | 6 | 16 | 6 | 6 | 1 to 5 hours, 6-8 hours | 6 | 3 | 6 | 2 | 4 | 6 | 6 | 4 | 4 | 2 | 2-6 hours | 3 | 3 | 16 | 10 min | 6 hours | 1-3 hours, 8-16 hours | 10 min
Maximum Time to Launch (days) | 12 | 30 days | 90 | 90 | 60 | 90 | 60 | 60 | 60 | 8 to 16 | 8-24 hours | 60 | 60 | 60 | 64 | 40 | 60 | Unk | Unk | 60 | 30 | Indefiite | Indefiite | Indefiite | Indefiite | 1-3 months | Indefiite | Unk | Indefiite | Indefiite | 12 months | Indefiite | Indefiite | Indefiite | Indefiite | 60 | Indefinite | Indefinite | Indefinite | Indefinite | Indefinite | N/A | Indefinite | 30 | Unk | Indefinite
Price per Gallon | 184.99 | 319.99 | 139.99 | 199.99 | N/A | 194.44 | 129.99 (red) 109.99 (green) | 134.99 (blue) 129.99 (green) | 249.99 | 239.99 | 339.99 | 279.99 | 329.99 (blue, special blacks) 309.99 (black) | 389.99 | 139.99 | N/A | 279.99 | 299.99 | 329.99 | 189.99 | 129.99 | 149.99 | 239.99 | 309.99 | 279.99 | 369.99 | 289.99 | 159.99 | 219.99 | 179.99 | 269.99 | 179.99 | 299.99 | Unk | Unk | 269.99 | 289.99 | Unk | 279.99 | 299.99 | 229.99 | $99/Quart | $69/quart | 369.99 | 359.99 | $64.99/Quart
Price per Gallon | 184.99 | 319.99 | 139.99 | 199.99 |  | 194.44 | 129.99 | 134.99 | 249.99 | 239.99 | 339.99 | 279.99 | 329.99 | 389.99 | 139.99 | 0 | 279.99 | 299.99 | 329.99 | 189.99 | 129.99 | 149.99 | 239.99 | 309.99 | 279.99 | 369.99 | 289.99 | 159.99 | 219.99 | 179.99 | 269.99 | 179.99 | 299.99 |  |  | 269.99 | 289.99 |  | 279.99 | 299.99 | 229.99 | 396 | 276 | 369.99 | 359.99 | 259.96